## Sheet1
FT4 Results - 15kPa
Blend codes | Wall Friction Angle | AIF | SI
mc1_1 | 7.51 | 19.9 | 0.3773869
| 6.72 | 19.9 | 0.3376884
| 6.28 | 18.8 | 0.3340426
Average | 6.836667 | 19.53333 | 0.35
SD | 0.6232442 | 0.6350853 | 0.02404162
dc1_1 | 7.16 | 23.1 | 0.3099567
| 6.24 | 24 | 0.26
| 6.55 | 26.6 | 0.2462406
Average | 6.65 | 24.56667 | 0.270692
SD | 0.4680812 | 1.817507 | 0.03352794 | Blends | SI | SD
|  |  |  | mc_1 | 0.35 | 0.02
ma1_1 | 10.3 | 20.4 | 0.504902 | dc1_1 | 0.27 | 0.03
| 9.32 | 20.7 | 0.4502415 | ma1_1 | 0.44 | 0.06
| 8.16 | 21.4 | 0.3813084 | mc1_ms1_1 | 0.3 | 0.06
Average | 9.26 | 20.83333 | 0.44448 | dc1_ms1_1 | 0.19 | 0.02
SD | 1.071261 | 0.5131601 | 0.06193397 | ma1_ms1_1 | 0.21 | 0.02
|  |  |  | mc1_dc1_ms1_1 | 0.27 | 0
mc1_ms1_1 | 4.95 | 14.6 | 0.3390411 | mc1_dc1_ms1_2 | 0.3 | 0.01
| 4.56 | 13.6 | 0.3352941 | mc1_dc1_ms1_3 | 0.32 | 0.01
| 4.03 | 17.3 | 0.232948 | mc1_ma1_ms1_1 | 0.29 | 0.02
Average | 4.513333 | 15.16667 | 0.2975824 | mc1_ma1_ms1_2 | 0.35 | 0.06
SD | 0.4617719 | 1.913984 | 0.06020039 | mc1_ma1_ms1_3 | 0.31 | 0.02
|  |  |  | mc1_dc1_1 | 0.18 | 0.01
dc1_ms1_1 | 6.62 | 31.3 | 0.2115016 | mc1_dc1_2 | 0.15 | 0.01
| 5.41 | 31.3 | 0.1728435 | mc1_dc1_3 | 0.19 | 0.02
| 6.43 | 33.1 | 0.1942598 | mc1_ma1_1 | 0.18 | 0.02
Average | 6.153333 | 31.9 | 0.1928945 | mc1_ma1_2 | 0.28 | 0.06
SD | 0.6507176 | 1.03923 | 0.0193666 | mc1_ma1_3 | 0.27 | 0.01
ma1_ms1_1 | 6.22 | 28.1 | 0.2213523
| 5.34 | 29.2 | 0.1828767
| 6.65 | 31.2 | 0.213141
Average | 6.07 | 29.5 | 0.2057627
SD | 0.6677574 | 1.571623 | 0.02026378
mc1_dc1_ms1_1 | 5.84 | 22 | 0.2654545
| 5.73 | 21.2 | 0.270283
| 5.54 | 20.4 | 0.2715686
Average | 5.703333 | 21.2 | 0.2690252
SD | 0.1517674 | 0.8 | 0.003223584
mc1_dc1_ms1_2 | 4.64 | 15.4 | 0.3012987
| 4.5 | 15.9 | 0.2830189
| 4.32 | 14.3 | 0.3020979
Average | 4.486667 | 15.2 | 0.2951754
SD | 0.1604161 | 0.8185353 | 0.01079198
mc1_dc1_ms1_3 | 5.13 | 15.3 | 0.3352941
| 4.86 | 15.4 | 0.3155844
| 5.16 | 16.7 | 0.308982
Average | 5.05 | 15.8 | 0.3196203
SD | 0.1652271 | 0.781025 | 0.01368935
mc1_ma1_ms1_1 | 4.71 | 17.2 | 0.2738372
| 4.64 | 15.9 | 0.2918239
| 4.53 | 14.8 | 0.3060811
Average | 4.626667 | 15.96667 | 0.2897704
SD | 0.09073772 | 1.201388 | 0.01615784
mc1_ma1_ms1_2 | 3.79 | 13.3 | 0.2849624
| 4.59 | 12.3 | 0.3731707
| 4.57 | 11.6 | 0.3939655
Average | 4.316667 | 12.4 | 0.3481183
SD | 0.4562163 | 0.8544004 | 0.05787171
mc1_ma1_ms1_3 | 4.45 | 14.3 | 0.3111888
| 4.48 | 15.2 | 0.2947368
| 4.13 | 12.6 | 0.3277778
Average | 4.353333 | 14.03333 | 0.3102138
SD | 0.1939931 | 1.320353 | 0.01652052
mc1_dc1_1 | 5.44 | 31.1 | 0.1749196
| 5.77 | 31 | 0.186129
| 5.76 | 32.8 | 0.1756098
Average | 5.656667 | 31.63333 | 0.1788861
SD | 0.1877054 | 1.011599 | 0.006282018
mc1_dc1_2 | 5.02 | 34.1 | 0.1472141
| 4.86 | 33.8 | 0.143787
| 5.11 | 32.5 | 0.1572308
Average | 4.996667 | 33.46667 | 0.1494106
SD | 0.1266228 | 0.8504901 | 0.006985873
mc1_dc1_3 | 5.97 | 28.1 | 0.2124555
| 5.37 | 28.1 | 0.1911032
| 5.17 | 30.9 | 0.1673139
Average | 5.503333 | 29.03333 | 0.1902909
SD | 0.4163332 | 1.616581 | 0.02258176
mc1_ma1_1 | 5.4 | 34.3 | 0.1574344
| 6.67 | 33.8 | 0.1973373
| 5.89 | 30.8 | 0.1912338
Average | 5.986667 | 32.96667 | 0.1820018
SD | 0.6404946 | 1.892969 | 0.02149376
mc1_ma1_2 | 5.16 | 23.5 | 0.2195745
| 6.66 | 19.1 | 0.3486911
| 6.26 | 22.1 | 0.2832579
Average | 6.026667 | 21.56667 | 0.2838412
SD | 0.7767453 | 2.247962 | 0.06456029
mc1_ma1_3 | 6.85 | 25 | 0.274
Average
SD